## Mean profile
Distance | Mean hardness | Roll ID
0 | 30.269 | eeeee
0.001 | 30.254
0.002 | 30.209
0.003 | 30.139
0.004 | 30.051
0.005 | 29.955
0.006 | 29.859
0.007 | 29.775
0.008 | 29.713
0.009 | 29.68
0.01 | 29.684
0.011 | 29.729
0.012 | 29.817
0.013 | 29.947
0.014 | 30.115
0.015 | 30.315
0.016 | 30.539
0.017 | 30.777
0.018 | 31.019
0.019 | 31.251
0.02 | 31.462
0.021 | 31.639
0.022 | 31.77
0.023 | 31.847
0.024 | 31.861
0.025 | 31.807
0.026 | 31.683
0.027 | 31.492
0.028 | 31.237
0.029 | 30.93
0.03 | 30.582
0.031 | 30.209
0.032 | 29.828
0.033 | 29.457
0.034 | 29.114
0.035 | 28.814
0.036 | 28.571
0.037 | 28.393
0.038 | 28.286
0.039 | 28.249
0.04 | 28.277
0.041 | 28.362
0.042 | 28.492
0.043 | 28.652
0.044 | 28.829
0.045 | 29.007
0.046 | 29.175
0.047 | 29.321
0.048 | 29.439
0.049 | 29.524
0.05 | 29.574
0.051 | 29.591
0.052 | 29.579
0.053 | 29.542
0.054 | 29.486
0.055 | 29.418
0.056 | 29.342
0.057 | 29.265
0.058 | 29.188
0.059 | 29.117
0.06 | 29.051
0.061 | 28.992
0.062 | 28.939
0.063 | 28.893
0.064 | 28.853
0.065 | 28.817
0.066 | 28.787
0.067 | 28.761
0.068 | 28.74
0.069 | 28.726
0.07 | 28.72
0.071 | 28.723
0.072 | 28.739
0.073 | 28.77
0.074 | 28.818
0.075 | 28.885
0.076 | 28.972
0.077 | 29.081
0.078 | 29.211
0.079 | 29.359
0.08 | 29.522
0.081 | 29.698
0.082 | 29.88
0.083 | 30.063
0.084 | 30.241
0.085 | 30.41
0.086 | 30.563
0.087 | 30.698
0.088 | 30.814
0.089 | 30.908
0.09 | 30.983
0.091 | 31.041
0.092 | 31.082
0.093 | 31.111
0.094 | 31.128
0.095 | 31.135
0.096 | 31.13
0.097 | 31.111
0.098 | 31.075
0.099 | 31.018
0.1 | 30.936
0.101 | 30.825
0.102 | 30.682
0.103 | 30.507
0.104 | 30.302
0.105 | 30.074
0.106 | 29.828
0.107 | 29.577
0.108 | 29.332
0.109 | 29.104
0.11 | 28.907
0.111 | 28.749
0.112 | 28.638
0.113 | 28.575
0.114 | 28.558
0.115 | 28.582
0.116 | 28.636
0.117 | 28.705
0.118 | 28.774
0.119 | 28.827
0.12 | 28.847
0.121 | 28.821
0.122 | 28.741
0.123 | 28.602
0.124 | 28.405
0.125 | 28.155
0.126 | 27.863
0.127 | 27.545
0.128 | 27.217
0.129 | 26.896
0.13 | 26.601
0.131 | 26.347
0.132 | 26.145
0.133 | 26.005
0.134 | 25.931
0.135 | 25.922
0.136 | 25.974
0.137 | 26.079
0.138 | 26.228
0.139 | 26.409
0.14 | 26.612
0.141 | 26.825
0.142 | 27.04
0.143 | 27.25
0.144 | 27.45
0.145 | 27.637
0.146 | 27.811
0.147 | 27.974
0.148 | 28.125
0.149 | 28.27
0.15 | 28.408
0.151 | 28.542
0.152 | 28.673
0.153 | 28.801
0.154 | 28.923
0.155 | 29.037
0.156 | 29.139
0.157 | 29.224
0.158 | 29.287
0.159 | 29.321
0.16 | 29.323
0.161 | 29.289
0.162 | 29.215
0.163 | 29.101
0.164 | 28.948
0.165 | 28.758
0.166 | 28.537
0.167 | 28.29
0.168 | 28.025
0.169 | 27.752
0.17 | 27.479
0.171 | 27.214
0.172 | 26.966
0.173 | 26.744
0.174 | 26.552
0.175 | 26.396
0.176 | 26.278
0.177 | 26.202
0.178 | 26.168
0.179 | 26.174
0.18 | 26.221
0.181 | 26.305
0.182 | 26.424
0.183 | 26.576
0.184 | 26.757
0.185 | 26.965
0.186 | 27.195
0.187 | 27.443
0.188 | 27.706
0.189 | 27.979
0.19 | 28.256
0.191 | 28.531
0.192 | 28.798
0.193 | 29.05
0.194 | 29.28
0.195 | 29.48
0.196 | 29.642
0.197 | 29.761
0.198 | 29.829
0.199 | 29.843
0.2 | 29.798
0.201 | 29.695
0.202 | 29.534
0.203 | 29.318
0.204 | 29.054
0.205 | 28.749
0.206 | 28.412
0.207 | 28.057
0.208 | 27.695
0.209 | 27.341
0.21 | 27.006
0.211 | 26.705
0.212 | 26.449
0.213 | 26.247
0.214 | 26.107
0.215 | 26.036
0.216 | 26.037
0.217 | 26.111
0.218 | 26.257
0.219 | 26.473
0.22 | 26.754
0.221 | 27.097
0.222 | 27.494
0.223 | 27.94
0.224 | 28.427
0.225 | 28.95
0.226 | 29.501
0.227 | 30.071
0.228 | 30.654
0.229 | 31.241
0.23 | 31.821
0.231 | 32.386
0.232 | 32.924
0.233 | 33.424
0.234 | 33.875
0.235 | 34.267
0.236 | 34.589
0.237 | 34.833
0.238 | 34.992
0.239 | 35.063
0.24 | 35.043
0.241 | 34.935
0.242 | 34.743
0.243 | 34.474
0.244 | 34.141
0.245 | 33.755
0.246 | 33.334
0.247 | 32.894
0.248 | 32.456
0.249 | 32.04
0.25 | 31.664
0.251 | 31.35
0.252 | 31.113
0.253 | 30.969
0.254 | 30.929
0.255 | 31.001
0.256 | 31.186
0.257 | 31.481
0.258 | 31.879
0.259 | 32.366
0.26 | 32.925
0.261 | 33.533
0.262 | 34.169
0.263 | 34.806
0.264 | 35.42
0.265 | 35.988
0.266 | 36.491
0.267 | 36.911
0.268 | 37.238
0.269 | 37.465
0.27 | 37.588
0.271 | 37.612
0.272 | 37.54
0.273 | 37.384
0.274 | 37.153
0.275 | 36.859
0.276 | 36.514
0.277 | 36.13
0.278 | 35.717
0.279 | 35.285
0.28 | 34.839
0.281 | 34.387
0.282 | 33.933
0.283 | 33.478
0.284 | 33.026
0.285 | 32.576
0.286 | 32.129
0.287 | 31.686
0.288 | 31.246
0.289 | 30.81
0.29 | 30.378
0.291 | 29.953
0.292 | 29.536
0.293 | 29.13
0.294 | 28.74
0.295 | 28.37
0.296 | 28.026
0.297 | 27.714
0.298 | 27.441
0.299 | 27.212
0.3 | 27.034
0.301 | 26.912
0.302 | 26.848
0.303 | 26.845
0.304 | 26.903
0.305 | 27.02
0.306 | 27.192
0.307 | 27.414
0.308 | 27.679
0.309 | 27.981
0.31 | 28.311
0.311 | 28.66
0.312 | 29.022
0.313 | 29.389
0.314 | 29.754
0.315 | 30.111
0.316 | 30.454
0.317 | 30.78
0.318 | 31.083
0.319 | 31.36
0.32 | 31.607
0.321 | 31.819
0.322 | 31.993
0.323 | 32.125
0.324 | 32.212
0.325 | 32.251
0.326 | 32.239
0.327 | 32.176
0.328 | 32.061
0.329 | 31.897
0.33 | 31.685
0.331 | 31.431
0.332 | 31.141
0.333 | 30.821
0.334 | 30.48
0.335 | 30.128
0.336 | 29.775
0.337 | 29.432
0.338 | 29.108
0.339 | 28.815
0.34 | 28.561
0.341 | 28.354
0.342 | 28.201
0.343 | 28.108

## 0b9f9aba.prof
Distance | Hardness | Roll ID | Sample step | Serial number | .prof file version
0 | 30.859 | eeeee | 1 | 14284527158 | 1
0.001 | 31.082
0.002 | 31.306
0.003 | 31.38
0.004 | 30.669
0.005 | 29.959
0.006 | 29.248
0.007 | 28.537
0.008 | 28.404
0.009 | 28.336
0.01 | 28.267
0.011 | 28.198
0.012 | 28.558
0.013 | 29.16
0.014 | 29.762
0.015 | 30.364
0.016 | 30.965
0.017 | 31.567
0.018 | 31.682
0.019 | 31.777
0.02 | 31.871
0.021 | 31.966
0.022 | 32.06
0.023 | 32.273
0.024 | 32.789
0.025 | 33.304
0.026 | 33.82
0.027 | 34.306
0.028 | 33.309
0.029 | 32.311
0.03 | 31.314
0.031 | 30.317
0.032 | 29.176
0.033 | 27.99
0.034 | 26.803
0.035 | 26.36
0.036 | 25.982
0.037 | 25.68
0.038 | 26.247
0.039 | 26.814
0.04 | 27.373
0.041 | 27.906
0.042 | 28.439
0.043 | 28.998
0.044 | 29.594
0.045 | 30.19
0.046 | 30.786
0.047 | 31.247
0.048 | 30.877
0.049 | 30.507
0.05 | 30.138
0.051 | 29.768
0.052 | 29.398
0.053 | 29.185
0.054 | 29.155
0.055 | 29.125
0.056 | 29.095
0.057 | 29.065
0.058 | 29.034
0.059 | 29.004
0.06 | 28.974
0.061 | 28.944
0.062 | 28.914
0.063 | 28.884
0.064 | 28.854
0.065 | 28.824
0.066 | 28.794
0.067 | 28.764
0.068 | 28.734
0.069 | 28.703
0.07 | 28.673
0.071 | 28.643
0.072 | 28.613
0.073 | 28.583
0.074 | 28.553
0.075 | 28.523
0.076 | 28.6
0.077 | 28.715
0.078 | 28.829
0.079 | 28.944
0.08 | 29.108
0.081 | 29.326
0.082 | 29.543
0.083 | 29.761
0.084 | 30.154
0.085 | 31.169
0.086 | 32.183
0.087 | 32.625
0.088 | 32.132
0.089 | 31.639
0.09 | 31.146
0.091 | 30.712
0.092 | 30.712
0.093 | 30.712
0.094 | 30.712
0.095 | 30.712
0.096 | 30.752
0.097 | 30.798
0.098 | 30.843
0.099 | 30.889
0.1 | 31.21
0.101 | 31.715
0.102 | 32.219
0.103 | 32.723
0.104 | 32.653
0.105 | 31.466
0.106 | 30.28
0.107 | 28.913
0.108 | 27.52
0.109 | 27.898
0.11 | 28.004
0.111 | 24.947
0.112 | 26.15
0.113 | 28.668
0.114 | 27.843
0.115 | 27.018
0.116 | 27.72
0.117 | 28.454
0.118 | 29.187
0.119 | 29.921
0.12 | 30.465
0.121 | 30.935
0.122 | 31.405
0.123 | 31.875
0.124 | 31.406
0.125 | 29.836
0.126 | 28.265
0.127 | 26.695
0.128 | 25.375
0.129 | 25.057
0.13 | 24.739
0.131 | 24.421
0.132 | 24.103
0.133 | 23.785
0.134 | 23.99
0.135 | 24.678
0.136 | 25.365
0.137 | 26.053
0.138 | 26.741
0.139 | 27.429
0.14 | 27.6
0.141 | 27.673
0.142 | 27.746
0.143 | 27.819
0.144 | 27.892
0.145 | 27.965
0.146 | 28.038
0.147 | 28.111
0.148 | 28.184
0.149 | 28.258
0.15 | 28.331
0.151 | 28.451
0.152 | 28.623
0.153 | 28.795
0.154 | 28.967
0.155 | 29.139
0.156 | 29.311
0.157 | 29.483
0.158 | 29.655
0.159 | 29.827
0.16 | 29.999
0.161 | 30.17
0.162 | 30.342
0.163 | 30.514
0.164 | 30.173
0.165 | 29.611
0.166 | 29.049
0.167 | 28.488
0.168 | 27.926
0.169 | 27.365
0.17 | 26.803
0.171 | 26.241
0.172 | 25.782
0.173 | 25.787
0.174 | 25.791
0.175 | 25.796
0.176 | 25.801
0.177 | 25.806
0.178 | 25.811
0.179 | 25.816
0.18 | 25.821
0.181 | 25.826
0.182 | 25.905
0.183 | 26.22
0.184 | 26.535
0.185 | 26.849
0.186 | 27.164
0.187 | 27.479
0.188 | 27.794
0.189 | 28.108
0.19 | 28.423
0.191 | 28.738
0.192 | 29.053
0.193 | 29.368
0.194 | 29.682
0.195 | 29.997
0.196 | 30.312
0.197 | 30.627
0.198 | 30.941
0.199 | 31.256
0.2 | 31.571
0.201 | 31.216
0.202 | 30.673
0.203 | 30.13
0.204 | 29.586
0.205 | 29.043
0.206 | 28.5
0.207 | 27.957
0.208 | 27.413
0.209 | 26.87
0.21 | 26.327
0.211 | 25.783
0.212 | 25.24
0.213 | 24.697
0.214 | 24.153
0.215 | 24.185
0.216 | 24.632
0.217 | 25.079
0.218 | 25.526
0.219 | 25.973
0.22 | 26.42
0.221 | 26.867
0.222 | 27.314
0.223 | 27.761
0.224 | 28.208
0.225 | 28.793
0.226 | 29.457
0.227 | 30.121
0.228 | 30.784
0.229 | 31.448
0.23 | 32.112
0.231 | 32.775
0.232 | 33.439
0.233 | 34.103
0.234 | 34.766
0.235 | 35.43
0.236 | 36.094
0.237 | 36.757
0.238 | 37.421
0.239 | 37.52
0.24 | 36.901
0.241 | 36.282
0.242 | 35.663
0.243 | 35.044
0.244 | 34.425
0.245 | 33.806
0.246 | 33.187
0.247 | 32.569
0.248 | 31.95
0.249 | 31.331
0.25 | 30.712
0.251 | 30.093
0.252 | 29.474
0.253 | 28.855
0.254 | 28.236
0.255 | 27.617
0.256 | 27.712
0.257 | 28.876
0.258 | 30.041
0.259 | 31.206
0.26 | 32.371
0.261 | 33.536
0.262 | 34.7
0.263 | 35.865
0.264 | 37.03
0.265 | 38.195
0.266 | 39.36
0.267 | 40.459
0.268 | 39.997
0.269 | 39.534
0.27 | 39.072
0.271 | 38.609
0.272 | 38.146
0.273 | 37.684
0.274 | 37.221
0.275 | 36.758
0.276 | 36.296
0.277 | 35.833
0.278 | 35.37
0.279 | 34.908
0.28 | 34.445
0.281 | 33.982
0.282 | 33.52
0.283 | 33.076
0.284 | 32.659
0.285 | 32.241
0.286 | 31.823
0.287 | 31.406
0.288 | 30.988
0.289 | 30.571
0.29 | 30.153
0.291 | 29.736
0.292 | 29.318
0.293 | 28.901
0.294 | 28.483
0.295 | 28.066
0.296 | 27.648
0.297 | 27.23
0.298 | 26.813
0.299 | 26.395
0.3 | 25.978
0.301 | 25.56
0.302 | 25.143
0.303 | 25.206
0.304 | 25.679
0.305 | 26.152
0.306 | 26.624
0.307 | 27.097
0.308 | 27.57
0.309 | 28.043
0.31 | 28.516
0.311 | 28.988
0.312 | 29.461
0.313 | 29.934
0.314 | 30.369
0.315 | 30.633
0.316 | 30.896
0.317 | 31.16
0.318 | 31.424
0.319 | 31.687
0.32 | 31.951
0.321 | 32.215
0.322 | 32.478
0.323 | 32.742
0.324 | 33.005
0.325 | 33.269
0.326 | 33.533
0.327 | 33.512
0.328 | 33.065
0.329 | 32.618
0.33 | 32.171
0.331 | 31.724
0.332 | 31.277
0.333 | 30.83
0.334 | 30.383
0.335 | 29.936
0.336 | 29.489
0.337 | 29.042
0.338 | 28.595
0.339 | 28.148
0.34 | 27.701
0.341 | 27.254
0.342 | 26.807
0.343 | 26.36